## tbl_3
Table 3 Sampling Uncertainties** for U and Pu element Mass Fraction and U and Pu Isotope Ratio Measurements
Uncertainty Component
(% rel., k=1)
Material | U and Pu element mass fraction measurements |  | U and Pu isotope ratio measurements |  | Recommended Sample Size1/
| u(r) | u(s) | u(r) | u(s)
DUF6 | 0.1 | * | 12/ | 12/ | 5 to 10 g
NUF6, LEUF6 6/ | 0.05 | * | 0.16/ | * | 5 to 10 g
U-oxide Powder | 0.2 | * | 0.05 | * | 10 to 20 g
U-oxide Pellets | 0.05 | 0.05 | 0.05 | 0.05 | 1 pellet
U-oxides (with Gd) | 0.2 | * | 0.05 | * | 1 pellet
U Scrap (clean)3/ | 1 | * | 1 | * | 30 g
U Scrap (dirty)4/ | 10 | * | 10 | * | 2 x 30 g
Reprocessing Input Solution | 0.3 | 0.25/ | 0.05 | * | 2 x 1 mL
High Active Liquid Waste | 5 | 5 | * | * | 2 x 1 mL
U Nitrate Solution | 0.1 | * | 0.05 | * | 10 mL
Pu, U and Pu Nitrate Solution | 0.2 | * | 0.05 | * | 10 mL
Pu-oxide | 0.1 | * |  |  | 2 x 1 g
FBR MOX | 0.2 (Pu) | * | 0.1 | * | 2 x 1 pellet, or 2 x 2 pellet
| 0.1 (U) | *
LWR MOX | 0.7 (Pu) | * | 0.1 | * | 2 x 1 pellet, or 2 x 5 g
| 0.1 (U) | *
MOX Scrap (clean) | 1 | * | 1 | * | 2 x 5 g
MOX Scrap (dirty) | 10 | * | 10 | * | 2 x 10 g
HEU Metal and Alloys | 0.2 | * | 0.05 | * | 1 - 5 g
* Values have not yet been defined.
**Values listed in this table are indicative of the sampling uncertainties that are dependent on the homogeneity of samples.
1/ According to STR-69 (Destructive Analysis and Evaluation Services for Nuclear Material Accountancy Verification, STR-69, Rev. 5, IAEA, Vienna, 2004).
2/ Additional sampling uncertainties are expected for DUF6 when samples are taken from the gas phase of a non-homogenized cylinder.
3/ Scrap with low impurity content and suitable for recycling.
4/ Sampling uncertainties can vary widely depending on material heterogeneity and sample size.
5/ Sampling uncertainties of systematic nature, resulting from airlift effects (evaporation).
6/ Proposed Prospective Cristallini ITV: Root mean square error = [u(r)2+u(s)2]1/2 = 0.038 % (based on limited data i.e. 16 pairs LEU samples, and subject to change as more samples are collected and analysed).