## tbl_4a
Table 4a
Uranium Element Mass Fraction Measurements (DA)
Uncertainty Component
Method | Material | (% rel., k=1) |  | ITV | Notes
|  | u(r) | u(s) | (% rel. , k=1)
GRAV | U (pure compounds) | 0.05 | 0.05 | 0.07 | 1/
| U (with Gd) | 0.1 | 0.1 | 0.14 | 10/
TITR2/ | U (pure compounds) | 0.1 | 0.1 | 0.14 | 11/
| U Alloys | 0.2 | 0.2 | 0.28
| Mixed U/Pu | 0.1 | 0.1 | 0.14
POLA | U (with Gd) | 0.1 | 0.1 | 0.14
IDMS 8/ | Hot Cell Conditions | 0.2 | 0.2 | 0.28 | 3/ 4/
|  | 0.3 | 0.3 | 0.42 | 3/ 5/
| Glove Box Conditions | 0.15 | 0.1 | 0.18 | 3/ 4/
|  | 0.2 | 0.2 | 0.28 | 3/ 5/
KEDG | U and U/Pu Solution | 0.2 | 0.2 | 0.28 | 6/
HKED | Spent Fuel Solution | 0.2 | 0.2 | 0.28 | 6/
XRF | U Solution (low conc.) | 2 | 2 | 2.8 | 7/
USP | U Solution (low conc.) | 2 | 2 | 2.8 | 7/ 9/
1/ Materials containing non-volatile impurities at less than 1000 μg/g; ITVs could be higher for powder samples depending on additional sources of uncertainties (oxidation during storage, balance resolution).
2/ Davies & Gray Method.
3/ For all materials typically encountered in the nuclear fuel cycle.
4/ Using gravimetrically prepared and/or using commercially available non-diluted spikes (such as Large Size Dried Spikes), spiking non-diluted samples.
5/ Using samples and/or spikes after dilution, using artificial spikes or high abundant spikes with variable spike to sample amount ratios.
6/ U concentration above 150 g/L with a U/Pu mass ratio above 80 and measurement times in the range of 3 x (1000-3000) s. The uncertainty for dissolved mixed-oxide (MOX) fuel pellets and powder is higher than these ITVs, because of lower U concentration and lower U/Pu ratio.
7/ Uncertainties related to XRF performance and for samples in solution in the range of U concentrations from 1 g to 50 g/L (HKED system).
8/ Refers to ID-TIMS and ID-MC ICPMS.
9/ For process analysis under hot cell conditions.
10/ The range of Gd content is less than 10 %.
11/ Including U with Gd.