## tbl_4b
Table 4b
Plutonium Mass Fraction Measurements (DA)
Uncertainty Component
Method | Material | (% rel. , k=1) |  | ITV | Notes
|  | u(r) | u(s) | (% rel. , k=1)
GRAV | Pu Oxide | 0.05 | 0.05 | 0.07 | 1/
TITR | Pu Oxide and Nitrate | 0.15 | 0.15 | 0.21 | 2/
| U/Pu Oxide and Nitrate | 0.2 | 0.2 | 0.28
COUL | Pu (pure compounds) | 0.1 | 0.1 | 0.14 | 3/
IDMS 11/ | Hot Cell Conditions | 0.2 | 0.2 | 0.28 | 4/ 5/
|  | 0.3 | 0.3 | 0.42 | 4/ 6/
| Glove Box Conditions | 0.15 | 0.1 | 0.18 | 4/ 5/
|  | 0.2 | 0.2 | 0.28 | 4/ 6/
KEDG | Pu and U/Pu Solution | 0.3 | 0.3 | 0.42 | 7/
HKED | Spent Fuel Solution | 0.8 | 0.5 | 0.94 | 8/
XRF | Pu Solution (low conc.) | 2 | 2 | 2.8 | 9/
PUSP | Process Solutions | 2 | 2 | 2.8 | 10/
ALPH | Waste Solution (low conc.) | 7 | 7 | 10
1/ Materials containing non-volatile impurities at less than 1000 μg/g.
2/ Techniques such as the MacDonald and Savage and the AgO titration methods.
3/ Recommended Pu mass range for aliquots is 4 mg to 15 mg; for samples containing Fe/Pu mass fraction greater than 25 µg/g, an iron correction or a chemical separation is required to minimize uncertainty; uranium is not an interference when the U/Pu mass fraction is 100 or less.
4/ For all materials typically encountered in the nuclear fuel cycle.
5/ Using gravimetrically prepared and/or using commercially available non-diluted spikes (such as Large Size Dried Spikes), spiking non-diluted samples.
6/ Using samples and/or spikes after dilution, using artificial spikes or high abundant spikes with variable spike to sample amount ratios.
7/ Pu concentration above 40 g/L with a U/Pu mass ratio below 0.1 and measurement times in the range of 3 x (1000-3000) s.
8/ U concentration of 150 g/L to 250 g/L with a U/Pu mass ratio of 80 to 150 and measurement times in the range of 3 x (1000-3000) s.
9/ Uncertainties related to XRF performance and for samples in solution in the range of Pu concentrations from 1 g/L to 50 g/L; counting precision greater than > 1 % if Pu concentration less than 1 g/L (HKED system)
10/ Pu concentration of greater than 0.1 g/L.
11/ Refers to ID-TIMS and ID-MC ICPMS.