## tbl_5a
Table 5a
235U/238U Isotope Ratio Measurements (DA)
Uncertainty Component
Method | Material | (% rel., k=1) |  | ITV | Notes
|  | u(r) | u(s) | (% rel., k=1)
GSMS | DUF6 & NUF6 | 0.1 | 0.1 | 0.14 | 1/
| LEUF6 | 0.05 | 0.05 | 0.07
TIMS, MC-ICPMS 2/ | DU (0.3 % 235U) | 0.5 | 0.5 | 0.7
| U (0.3 % < 235U < 1 %) | 0.2 | 0.2 | 0.28
| LEU (1 % < 235U < 20 %)3/ | 0.1 | 0.1 | 0.14
| HEU (20 % 235U) | 0.05 | 0.05 | 0.07
1/ Sampling uncertainty may be dominating if cylinder contents are not homogenized.
2/ For single collector instruments (SF ICPMS and Q ICPMS), recent publication on uncertainties obtained using CRM indicates that corresponding ITV's should be higher than ITVs for TIMS/MC-ICPMS.
3/ Recent studies of measurement data on pellets (LEU) indicate that uncertainty changes with enrichment. A follow-up study to establish enrichment ranges and associated measurement uncertainties is on-going.