## tbl_7b
Table 7b
Mass of 235U & Pu by neutron (NDA)
|  |  |  | Uncertainty Component |  | ITV
Method | Instrument* | Chemical Form | Material | (% rel., k=1) |  | (% rel., k=1)
|  |  |  | u(r) | u(s)
PNCC | HLNC | Pu Oxide | Can | 1 | 0.5 | 1.118034
|  | MOX | MOX (Pu mass fraction > 10 %) | 2 | 0.5 | 2.061553
|  |  | MOX (Pu mass fraction < 10 %) | 4 | 1.5 | 4.3
|  |  | MOX Rod | 2 | 1 | 2.236068
|  |  | FBR MOX Assemblies | 2 | 1 | 2.236068
|  |  | MOX (Clean Scrap) | 5 | 2 | 5.385165
PNCC | INVS | MOX | MOX (Pu mass fraction > 10 %) | 2.5 | 1.5 | 2.915476
|  |  | MOX (Pu mass fraction < 10 %) | 3.5 | 2.5 | 4.301163
TNCC | GBAS/ HBAS/SBAS | Pu Oxide | Glove Box | 10 | 5 | 11.18034
|  | MOX |  | 10 | 5 | 11.18034
PNCC | WDAS | Pu Oxide | Waste Drum | 10 | 5 | 11.18034
ANCC | AWCC | Uranium Alloy | LEU Fuel Assemblies | 4.2 | 3 | 5.161395
|  |  | HEU Fuel Assemblies | 3 | 2 | 3.605551
|  | Uranium Metal | HEU ingots, billets, etc. | 6 | 3 | 6.708204
ANCC (Thermal) | UNCL | Uranium Oxide | HEU FFA | 1 | 1 | 1.414214
|  | Uranium Oxide | LEU FFA | 4 | 2 | 4.472136
|  |  | LEU FFA with NP | 4 | 2 | 4.472136
ANCC (Fast) | EFCP/EFCB | Uranium Oxide | LEU FFA | 2 | 1.5 | 2.5
|  |  | LEU FFA with NP | 2 | 1.5 | 2.5
FNCC (Fast) | FNCL | Uranium Oxide | LEU FFA | 2 | 1.5 | 2.5
|  |  | LEU FFA with NP | 4 | 1.5 | 4.272002
PNMC | PSMC | Pu Oxide | Can | 1 | 0.5 | 1.118034
|  | MOX | MOX (Clean Scrap) | 4 | 1 | 4.123106
|  |  | MOX (Dirty Scrap) | 5 | 1 | 5.09902
PNMC | ENMC | MOX | MOX (Pu mass fraction > 10 %) | 2 | 0.5 | 2.061553
|  |  | MOX (Pu mass fraction < 10 %) | 3 | 1 | 3.162278
PNCC | HEPC | Uranium Oxide | large LEU/NU Items | 3 | 1 | 3.162278
PNCC | PNCL | MOX | LWR MOX Assemblies | 1 | 3 | 3.162278
PNCC | PCAS | MOX | MOX (Pu mass fraction > 10 %) | 2 | 0.5 | 2.061553
*click a hyperlink to open method's narrative
Uncertainty categories:
ITV: are presented in black font
Prospective Values: are presented in blue font