## tbl_8a
Table 8a
Uranium Element Mass Fraction (COMPUCEA)
Uncertainty Component
Physical Form | Chemical Form | (% rel., k=1) |  | ITV | Notes
|  | u(r) | u(s) | (% rel. , k=1)
Powder | UO2, U3O8 | 0.2 | 0.2 | 0.28 | 1/
Pellet | UO2 | 0.2 | 0.1 | 0.2236068
Solution | UNH | 0.15 | 0.15 | 0.21 | 2/
Other Solid | UF6 | 0.1 | 0.1 | 0.14 | 3/
Uncertainty categories:
ITV: are presented in black font
Prospective Values: are presented in blue font
1/ Including pure ADU, AUC, UO3 powders
2/ Concentration from 150 gU/L to 400 gU/L. The ITVs are also applicable to UO2F2 solutions in the same
concentration range
3/ Assuming no material degradation (e.g. due to moisture intake) during or after sample taking